## Sheet1
HENCO Full flow manifolds: Types VSKEK, Fittings shall comply with EN-ISO 21003-2 and be approved by DVGW, KIWA, DNV, ATG suitable for the following applications: Drinking Water Heating Chilled water Other applications (on request and after HENCO’s written consent) The modular full flow manifolds shall be manufactured from white PVDF, and come in a 2- or 3-connection version with an alignment feature. Sealing O-rings shall be made of black EPDM material in accordance with EN681-1. Connections to the full flow manifold shall be made using PVDF or brass Eurocone fittings. The full flow manifolds that uses the Push-Fit connections shall be compatible with Henco multilayer pipes to UNI EN 21003-2. Fittings shall have a maximum working pressure of 16 bar between temperatures of -10°C to +95°C. The full flow manifold shall be installed and tested following the manufacturer’s installation instructions and according to appropriate codes of practice